## HIERRO U NORESP
HIERRO U PERFIL NORMAL | [5 empty] | HIERRO U ESPECIAL
PERFIL | ALTURA mm | ALTO mm | ESPESORES |  | PESO POR METRO KG | EN MILIMETROS | PESO POR METRO
|  |  | ALMA mm | ALA mm |  | 40 X 20 X 5 | 2.84
[6 empty] | 50 X 25 X 5 | 3.8
8 | 80 | 45 | 6 | 8 | 8.64 | 50 X 38 X 6 | 5.6
10 | 100 | 50 | 6 | 8.5 | 10.6 | 60 X 30 X 6 | 5.07
12 | 120 | 55 | 7 | 9 | 13.35 | 65 X 42 X 6 | 7.09
14 | 140 | 60 | 7 | 10 | 16.01
16 | 160 | 65 | 7.5 | 10.5 | 18.84
18 | 180 | 70 | 8 | 11 | 21.98
20 | 200 | 75 | 8.5 | 11.5 | 25.28
22 | 220 | 80 | 9 | 12.5 | 29.36
24 | 240 | 85 | 9.5 | 13 | 33.21
26 | 260 | 90 | 10 | 14 | 37.92
28 | 280 | 95 | 10 | 15 | 41.84
30 | 300 | 100 | 10 | 16 | 46.16