## SCHEDULES
SCHEDULES
DN | D.eXT (MM) |  | STD | XS | XXS | 10 | 20 | 30 | 40 | 60 | 80 | 100 | 120 | 140 | 160
1/8" | 10.3 | esp. Kg/m | 1,73 0,37 | 2,41 0,47 | - | - | - | - | 1,73 0,37 | - | 2,41 0,47 | - | - | - | -
1/4" | 13.7 | esp. Kg/m | 2,24 0,63 | 3,03 0,80 | - | - | - | - | 2,24 0,63 | - | 3,03 0,80 | - | - | - | -
3/8" | 17.1 | esp. Kg/m | 2,31 0,84 | 3,20 1,1 | - | - | - | - | 2,31 0,84 | - | 3,20 1,10 | - | - | - | -
1/2" | 21.3 | esp. Kg/m | 2,77 1,27 | 3,73 1,62 | - | 7,47 2,55 | - | - | 2,77 1,27 | - | 3,73 1,62 | - | - | - | 4,78 1,95
3/4" | 26.7 | esp. Kg/m | 2,87 1,69 | 3,91 2,20 | - | 7,82 3,64 | - | - | 2,87 1,69 | - | 3,91 2,20 | - | - | - | 5,56 2,9
1" | 33.4 | esp. Kg/m | 3,38 2,50 | 4,55 3,24 | 9,09 5,45 | 2,77 2,09 | - | - | 3,38 2,50 | - | 4,55 3,24 | - | - | - | 6,35 4,24
1 1/4" | 42.2 | esp. Kg/m | 3,56 3,39 | 4,85 4,47 | 9,70 7,77 | 2,77 2,69 | - | - | 3,56 3,39 | - | 4,85 4,47 | - | - | - | 6,35 5,61
1 1/2" | 48.3 | esp. Kg/m | 3,68 4,05 | 5,08 5,41 | 10,16 9,56 | 2,77 3,11 | - | - | 3,68 4,05 | - | 5,08 5,41 | - | - | - | 7,14 7,25
2" | 60.3 | esp. Kg/m | 3,91 5,44 | 5,54 7,48 | 11,07 13,44 | 2,77 3,93 | - | - | 3,91 5,44 | - | 5,54 7,48 | - | - | - | 8,74 11,11
2 1/2" | 73 | esp. Kg/m | 5,16 8,63 | 7,01 11,41 | 14,02 20,39 | 3,05 5,26 | - | - | 5,16 8,63 | - | 7,01 11,41 | - | - | - | 9,53 14,92
3" | 88.9 | esp. Kg/m | 5,49 11,29 | 7,62 15,27 | 15,24 27,68 | 3,05 6,46 | - | - | 5,49 11,29 | - | 7,62 15,27 | - | - | - | 11,13 21,35
3 1/2" | 101.6 | esp. Kg/m | 5,74 13,57 | 8,08 18,64 | - | 3,05 7,41 | - | - | 5,74 13,57 | - | 8,08 18,64 | - | - | - | -
4" | 114.3 | esp. Kg/m | 6,02 16,08 | 8,56 22,32 | 17,12 41,03 | 3,05 8,37 | - | - | 6,02 16,08 | - | 8,56 22,32 | - | 11-13 28,32 | - | 13,49 33,54
5" | 141.3 | esp. Kg/m | 6,55 21,77 | 9,53 30,97 | 19,05 57,43 | 3,40 11,56 | - | - | 6,55 21,77 | - | 9,53 30,97 | - | 12,7 40,28 | - | 15,88 49,12
6" | 168.3 | esp. Kg/m | 7,11 28,26 | 10,97 42,56 | 21,95 79,22 | 3,40 13,83 | - | - | 7,11 28,26 | - | 10,97 42,56 | - | 14,27 54,21 | - | 18,26 67,57
8" | 219.1 | esp. Kg/m | 8,18 42,55 | 12,7 64,64 | 22,23 107,93 | 4,78 25,26 | 6,35 33,32 | 7,04 36,82 | 8,18 42,55 | 10,31 53,09 | 12,7 64,64 | 15,09 75,92 | 18,26 90,44 | 20,62 100,93 | 23,01 111,27
10" | 273 | esp. Kg/m | 9,27 60,29 | 12,7 81,53 | 25,4 155,10 | 4,19 27,78 | 6,35 41,76 | 7,80 51,01 | 9,27 60,29 | 12,7 81,53 | 15,09 95,98 | 18,26 114,85 | 21,44 133,01 | 25,4 155,1 | 28,58 172,27
12" | 323.8 | esp. Kg/m | 9,52 73,79 | 12,7 97,44 | 25,4 186,92 | 4,57 35,98 | 6,35 49,71 | 8,38 65,19 | 10,31 79,71 | 14,27 108,93 | 17,48 132,05 | 21,44 159,87 | 25,4 186,92 | 28,58 208,08 | 33,32 238,69
14" | 355.6 | esp. Kg/m | 9,52 81,25 | 12,7 107,4 | - | 6,35 54,69 | 7,92 67,91 | 9,52 81,25 | 11,13 94,67 | 15,09 126,72 | 19,05 158,11 | 23,83 194,98 | 27,79 224,66 | 31,75 253,58 | 35,71 281,72
16" | 406.4 | esp. Kg/m | 9,52 93,18 | 12,7 123,31 | - | 6,35 62,65 | 7,92 77,83 | 9,52 93,18 | 12,7 123,31 | 16,66 160,13 | 21,44 203,55 | 26,19 245,57 | 30,96 286,66 | 36,53 333,21 | 40,49 365,38
18" | 457.2 | esp. Kg/m | 9,52 105,11 | 12,7 139,22 | - | 6,35 70,6 | 7,92 87,75 | 11,13 122,44 | 14,27 155,88 | 19,05 205,84 | 23,83 254,69 | 29,36 309,78 | 34,93 363,76 | 39,67 408,48 | 45,24 459,62
20" | 508 | esp. Kg/m | 9,52 117,03 | 12,7 155,13 | - | 6,35 78,56 | 9,52 117,03 | 12,7 155,13 | 15,09 183,43 | 20,62 247,84 | 26,19 311,19 | 32,54 381,55 | 38,10 442,52 | 44,45 508,15 | 50,01 564,85
24" | 60.6 | esp. Kg/m | 9,52 140,89 | 12,7 186,95 | - | 6,35 94,47 | 9,52 140,89 | 14,47 209,51 | 17,48 255,25 | 24,61 355,04 | 30,96 441,80 | 38,89 547,36 | 46,02 639,62 | 52,37 719,68 | 59,54 807,68
30" | 762 | esp. Kg/m | 9,52 176,67 | 12,7 234,68 | - | 7,92 147,29 | 12,7 234,68 | 15,88 292,2 | - | - | - | - | - | - | -
36" | 914 | esp. Kg/m | 9,52 212,45 | 12,7 282,41 | - | 7,92 177,05 | 12,7 282,41 | 15,88 351,88 | 19,05 420,64 | - | - | - | - | - | -
42" | 1066.8 | esp. Kg/m | 9,52 248,23 | 12,7 330,15 | - | - | - | 15,88 411,57 | - | - | - | - | - | - | -
48" | 1219.2 | esp. Kg/m | 9,52 284,01 | 12,7 377,8 | - | - | - | 15,88 471,25 | - | - | - | - |  | - | -